## Summary
Membrane | A |  |  | Flux |  |  | δAL |  |  | sRMS |  |  | sAVE |  |  | fvoid |  |  | Kv |  |  | DAL |  |  | Void diameter QCM |  |  | Smallest void diameter | rP,wret |  |  | rAL,dry
| (m/s/Pa) |  |  | (m3/m2/s) |  |  | (nm) |  |  | (nm) |  |  | (nm) |  |  | (-) |  |  | (-) |  |  | (m2/s) |  |  | (nm) |  |  | (nm) | (g/cm3) |  |  | (g/cm3)
NF90 | 2.239729e-11 | ± | 8.637324e-13 | 1.48998e-05 | ± | 4.654851e-07 | 139.1666 | ± | 1.031729 | 103.7093 | ± | 38.06705 | 81.3 | ± | 29.6 | 15.36% | ± | 2% | 0.125361 | ± | 0.005611128 | 1.363871e-09 | ± | 1.350382e-10 | 29.38154 | ± | 23.26133 | 8.710936 | 1.648742 | ± | 0.2270198 | 1.24
XLE | 1.987393e-11 | ± | 9.662702e-13 | 1.315449e-05 | ± | 6.395711e-07 | 113.384 | ± | 8.591386 | 63.46833 | ± | 11.43832 | 48.8 | ± | 7.7 | 30.84% | ± | 2.051% | 0.1254264 | ± | 0.01704864 | 6.580833e-10 | ± | 8.020167e-11 | 28.94336 | ± | 20.11826 | 9.993803 | 2.017965 | ± | 0.3053503
ESPA3 | 1.476499e-11 | ± | 1.11513e-13 | 9.823526e-06 | ± | 2.210298e-09 | 111.0259 | ± | 7.381253 | 102.361 | ± | 5.52858 | 81.4 | ± | 4.4 | 28.27% | ± | 13.66% | 0.1222037 | ± | 0.00813839 | 5.053537e-10 | ± | 1.858661e-10 | 25.76075 | ± | 13.09811 | 10.00424 | 1.940075 | ± | 0.9458799
SWC4+ | 2.809365e-12 | ± | 2.603355e-13 | 1.86856e-06 | ± | 1.595161e-07 | 108.1838 | ± | 12.8036 | 125.282 | ± | 6.631327 | 98 | ± | 2.2 | 29.16% | ± | 0.9127% | 0.1392511 | ± | 0.03874217 | 8.844341e-11 | ± | 1.692045e-11 | 40.82754 | ± | 23.63855 | 15.90947 | 1.9943 | ± | 0.5583489
SW30HR | 1.172617e-12 | ± | 2.686817e-13 | 7.761511e-07 | ± | 1.778395e-07 | 149.66 | ± | 6.792309 | 79.81533 | ± | 1.583005 | 62.2 | ± | 0.9 | 30.14% | ± | 6.455% | 0.1244057 | ± | 0.005921021 | 3.122786e-11 | ± | 8.66044e-12 | 48.26089 | ± | 33.21182 | 20.37693 | 1.995845 | ± | 0.4378437
Other parameters
Pressure (at which permeation tests were conducted)
(Mpa)
0.67
Notes
A : water permeability coefficient from permeation tests (from Lin et al, 2016a)
Flux: from experiment (volume of water produced per unit area of membrane per unit time)
δ_AL : total active layer thickness from QCM (from Lin et al, 2016b)
s_RMS: RMS membrane surface roughness (measured using AFM and calculated as the square root of the averaged squared deviations from mid plane)(the rms roughness is larger than the averge roughness below)
s_AVE: average membrane surface roughness (measured using AFM and calculated as the average of the arithmetic absolute deviations from mid plane) (the average roughness is smaller than the rms roughness above)
f_void: void fraction from QCM, except for SW30HR for which it is from TEM (from Lin et al, 2016a)
Kv = mv/mp
D_AL: initial guess
Void diameter QCM = Void diameter TEM* (d_AL/d_TEM)
Smallest void diameter = smallest void diameter TEM*(d_AL/d_TEM)
rwet = rAL*(1+Kv)/(1-fvoid)
rAL = mass density of active layer