## Summary
Membrane | A |  |  | Flux |  |  | Thickness δ |  |  | fvoid |  |  | KP |  |  | DAL (Initial guess) |  |  | Pore diameter |  |  | Dry density ρ of active layer |  |  | Dry density ρ of polymer
| (m/s/Pa) |  |  | (m3/m2/s) |  |  | (nm) |  |  | (-) |  |  | (-) |  |  | (m2/s) |  |  | (nm) |  |  | (g/cm3) |  |  | (g/cm3)
NF90 | 2.239729e-11 | ± | 8.637324e-13 | 1.48998e-05 | ± | 4.654851e-07 | 131.3313 | ± | 11.77116 | 15.36% | ± | 2% | 0.1946036 | ± | 0.03193974 | 2.418263e-09 | ± | 3.377138e-10 | 30.3575 | ± | 7.884199 | 1.313979 | ± | 0.1181735 | 1.552486 | ± | 0.2283823
XLE | 1.987393e-11 | ± | 9.662702e-13 | 1.315449e-05 | ± | 6.395711e-07 | 135.4533 | ± | 3.703859 | 30.84% | ± | 2.051% | 0.1882398 | ± | 0.02518946 | 2.800195e-09 | ± | 3.607523e-10 | 35.70553 | ± | 5.340714 | 1.037967 | ± | 0.08361388 | 1.500923 | ± | 0.1533877
ESPA3 | 1.476499e-11 | ± | 1.11513e-13 | 9.823526e-06 | ± | 2.210298e-09 | 90.23644 | ± | 2.53171 | 28.27% | ± | 13.66% | 0.2599077 | ± | 0.1257462 | 9.677712e-10 | ± | 3.930086e-11 | 21.68069 | ± | 4.427271 | 1.525682 | ± | 0.1100931 | 2.127106 | ± | 1.03226
SWC4+ | 2.809365e-12 | ± | 2.603355e-13 | 1.86856e-06 | ± | 1.595161e-07 | 115.5867 | ± | 16.58502 | 29.16% | ± | 0.9127% | 0.2281304 | ± | 0.06649522 | 2.721032e-10 | ± | 9.153189e-11 | 46.12303 | ± | 12.09571 | 1.160583 | ± | 0.2158651 | 1.63842 | ± | 0.2675353
SW30HR | 1.172617e-12 | ± | 2.686817e-13 | 7.761511e-07 | ± | 1.778395e-07 | 157.185 | ± | 5.407051 | 30.14% | ± | 6.455% | 0.21023 | ± | 0.04569846 | 1.699441e-10 | ± | 3.988217e-11 | 50.48128 | ± | 6.000652 | 1.180637 | ± | 0.06723519 | 1.690045 | ± | 0.3709945
Other parameters | [21 empty] | 1.24377 | Using Average Density for Every Membrane
Pressure (at which permeation tests were conducted)
(Mpa)
0.67

## NF90
| Optimized D_aL | Optimized D_aL
| (nm^2/s) | (m^2/s)
Run 1 | 1452800000 | 1.4528e-09
Rin 2 | 1467608200 | 1.4676082e-09
Run 3 | 1462199220 | 1.46219922e-09
Run 4 | 1462553910 | 1.46255391e-09
Run 5 | 1459184380 | 1.45918438e-09
Aveage | 1460869142 | 1.460869142e-09
St_Dev | 5430744.2 | 5.430744e-12
COV (%) |  | 0.3717475
Length = 25,000 nm

## XLE
| Optimized D_aL | Optimized D_aL
| (nm^2/s) | (m^2/s)
Run 1 | 912522266 | 9.12522266e-10
Run 2 | 913054297 | 9.13054297e-10
Run 3 | 912256250 | 9.1225625e-10
Run 4 | 910748828 | 9.10748828e-10
Run 5 | 914739062 | 9.14739062e-10
Aveage | 912664140.6 | 9.126641406e-10
St_Dev | 1441565.7 | 1.441566e-12
COV (%) |  | 0.1579514
Length = 200,000 nm

## ESPA3
| Optimized D_aL | Optimized D_aL
| (nm^2/s) | (m^2/s)
Run 1 | 374904688 | 3.74904688e-10
Run 2 | 359653125 | 3.59653125e-10
Run 3 | 357525000 | 3.57525e-10
Run 4 | 358943750 | 3.5894375e-10
Run 5 | 358234375 | 3.58234375e-10
Aveage | 361852187.6 | 3.618521876e-10
St_Dev | 7339546.5 | 7.339547e-12
COV (%) |  | 2.028327
Length = 200,000 nm

## SW30HR
| Optimized D_aL | Optimized D_aL
| (nm^2/s) | (m^2/s)
Run 1 | 57282031.25 | 5.728203125e-11
Run 2 | 57636718.75 | 5.763671875e-11
Run 3 | 57725390.6 | 5.772539e-11
Run 4 | 57814062.5 | 5.78140625e-11
Run 5 | 57814062.5 | 5.78140625e-11
Aveage | 57654453.1 | 5.765445e-11
St_Dev | 220791.2 | 2.207912e-13
COV (%) |  | 0.382956
Length = 200,000 nm

## SWC4+
| Optimized D_aL | Optimized D_aL
| (nm^2/s) | (m^2/s)
Run 1 | 94878906.25 | 9.487890625e-11
Run 2 | 94790234.4 | 9.479023e-11
Run 3 | 94612890.6 | 9.461289e-11
Run 4 | 94258203.1 | 9.42582e-11
Run 5 | 94258203.1 | 9.42582e-11
Aveage | 94559687.5 | 9.45596875e-11
St_Dev | 291405.5 | 2.914055e-13
COV (%) |  | 0.00308171
Length = 200,000 nm